## Sheet1
Feedstock particle size (mm) | Carbon content (wt%) | Hydrogen content (wt%) | Nitrogen content (wt%) | Oxygen content (wt%) | Sulfur content (wt%) | Moisture content (wt%) | Volatile matter (wt%) | Fixed carbon (wt%) | Ash content (wt%) | Pyrolysis temperature (°C) | Heating rate (°C/min) | Microwave power (W) | Isothermal time (min) | Microwave absorber (-) | Microwave absorber particle size (mm) | Dielectric constant of absorber (ε′) | Dielectric loss of absorber (tan δ) | Feedstock:Absorber ratio (wt/wt) | Catalyst (-) | Catalyst surface area (m2/g) | Catalyst pore diameter (nm) | Metal loading in catalyst (wt%) | Feedstock: Catalyst ratio (wt/wt) | Catalyst particle size (mm) | H2 yield (mmol/g of feedstock)
5 | 85.6 | 14.1 | 0 | 0 | 0 | 0.1 | 99.7 | 0.1 | 0.1 | 1000 | MISSING_NR | 1000 | 5 | MISSING_NA | 0.0385 | 10 | 0.3 | MISSING_NA | Ti3AlC2 | 2.6 | 22.94 | MISSING_NR | 5 | 0.0385 | 52
5 | 85.6 | 14.1 | 0 | 0 | 0 | 0.1 | 99.7 | 0.1 | 0.1 | 1000 | MISSING_NR | 1000 | 5 | MISSING_NA | 0.0385 | 10 | 0.3 | MISSING_NA | Ti3AlC2 | 2.6 | 22.94 | MISSING_NR | 2.5 | 0.0385 | 51
5 | 85.6 | 14.1 | 0 | 0 | 0 | 0.1 | 99.7 | 0.1 | 0.1 | 1000 | MISSING_NR | 1000 | 5 | MISSING_NA | 0.0385 | 10 | 0.3 | MISSING_NA | Ti3AlC2 | 2.6 | 22.94 | MISSING_NR | 1.67 | 0.0385 | 31
5 | 85.6 | 14.1 | 0 | 0 | 0 | 0.1 | 99.7 | 0.1 | 0.1 | 1000 | MISSING_NR | 1000 | 5 | MISSING_NA | 0.0385 | 10 | 0.3 | MISSING_NA | Ti3AlC2 | 2.6 | 22.94 | MISSING_NR | 1.25 | 0.0385 | 16
5 | 85.6 | 14.1 | 0 | 0 | 0 | 0.1 | 99.7 | 0.1 | 0.1 | 1000 | MISSING_NR | 1000 | 5 | MISSING_NA | 0.0385 | 10 | 0.3 | MISSING_NA | Ti3AlC2 | 2.6 | 22.94 | MISSING_NR | 1 | 0.0385 | 15
5 | 85.6 | 14.1 | 0 | 0 | 0 | 0.1 | 99.7 | 0.1 | 0.1 | 1000 | MISSING_NR | 1000 | 5 | MISSING_NA | 0.0385 | 10 | 0.3 | MISSING_NA | Ti3AlC2 | 2.6 | 22.94 | MISSING_NR | 5 | 0.0385 | 40
5 | 85.6 | 14.1 | 0 | 0 | 0 | 0.1 | 99.7 | 0.1 | 0.1 | 1000 | MISSING_NR | 1000 | 5 | MISSING_NA | 0.0385 | 10 | 0.3 | MISSING_NA | Ti3AlC2 | 2.6 | 22.94 | MISSING_NR | 2.5 | 0.0385 | 45
5 | 85.6 | 14.1 | 0 | 0 | 0 | 0.1 | 99.7 | 0.1 | 0.1 | 1000 | MISSING_NR | 1000 | 5 | MISSING_NA | 0.0385 | 10 | 0.3 | MISSING_NA | Ti3AlC2 | 2.6 | 22.94 | MISSING_NR | 1.67 | 0.0385 | 48
5 | 85.6 | 14.1 | 0 | 0 | 0 | 0.1 | 99.7 | 0.1 | 0.1 | 1000 | MISSING_NR | 1000 | 5 | MISSING_NA | 0.0385 | 10 | 0.3 | MISSING_NA | Ti3AlC2 | 2.6 | 22.94 | MISSING_NR | 1.25 | 0.0385 | 21
5 | 85.6 | 14.1 | 0 | 0 | 0 | 0.1 | 99.7 | 0.1 | 0.1 | 1000 | MISSING_NR | 1000 | 5 | MISSING_NA | 0.0385 | 10 | 0.3 | MISSING_NA | Ti3AlC2 | 2.6 | 22.94 | MISSING_NR | 1 | 0.0385 | 15
5 | 85.7 | 14.3 | 0 | 0 | 0 | 0.1 | 99.7 | 0 | 0.2 | 1000 | MISSING_NR | 1000 | 5 | MISSING_NA | 0.0385 | 10 | 0.3 | MISSING_NA | Ti3AlC2 | 2.6 | 22.94 | MISSING_NR | 5 | 0.0385 | 18
5 | 85.7 | 14.3 | 0 | 0 | 0 | 0.1 | 99.7 | 0 | 0.2 | 1000 | MISSING_NR | 1000 | 5 | MISSING_NA | 0.0385 | 10 | 0.3 | MISSING_NA | Ti3AlC2 | 2.6 | 22.94 | MISSING_NR | 2.5 | 0.0385 | 25
5 | 85.7 | 14.3 | 0 | 0 | 0 | 0.1 | 99.7 | 0 | 0.2 | 1000 | MISSING_NR | 1000 | 5 | MISSING_NA | 0.0385 | 10 | 0.3 | MISSING_NA | Ti3AlC2 | 2.6 | 22.94 | MISSING_NR | 1.67 | 0.0385 | 46
5 | 85.7 | 14.3 | 0 | 0 | 0 | 0.1 | 99.7 | 0 | 0.2 | 1000 | MISSING_NR | 1000 | 5 | MISSING_NA | 0.0385 | 10 | 0.3 | MISSING_NA | Ti3AlC2 | 2.6 | 22.94 | MISSING_NR | 1.25 | 0.0385 | 40
5 | 85.7 | 14.3 | 0 | 0 | 0 | 0.1 | 99.7 | 0 | 0.2 | 1000 | MISSING_NR | 1000 | 5 | MISSING_NA | 0.0385 | 10 | 0.3 | MISSING_NA | Ti3AlC2 | 2.6 | 22.94 | MISSING_NR | 1 | 0.0385 | 14.5
5 | 85.6 | 14.1 | 0 | 0 | 0 | 0.1 | 99.7 | 0.1 | 0.1 | 1000 | MISSING_NR | 600 | 5 | MISSING_NA | 0.0385 | 10 | 0.3 | MISSING_NA | Ti3AlC2 | 2.6 | 22.94 | MISSING_NR | 5 | 0.0385 | 11
5 | 85.6 | 14.1 | 0 | 0 | 0 | 0.1 | 99.7 | 0.1 | 0.1 | 1000 | MISSING_NR | 800 | 5 | MISSING_NA | 0.0385 | 10 | 0.3 | MISSING_NA | Ti3AlC2 | 2.6 | 22.94 | MISSING_NR | 5 | 0.0385 | 19
5 | 85.6 | 14.1 | 0 | 0 | 0 | 0.1 | 99.7 | 0.1 | 0.1 | 1000 | MISSING_NR | 1000 | 5 | MISSING_NA | 0.0385 | 10 | 0.3 | MISSING_NA | Ti3AlC2 | 2.6 | 22.94 | MISSING_NR | 5 | 0.0385 | 51
5 | 85.6 | 14.1 | 0 | 0 | 0 | 0.1 | 99.7 | 0.1 | 0.1 | 1000 | MISSING_NR | 1100 | 5 | MISSING_NA | 0.0385 | 10 | 0.3 | MISSING_NA | Ti3AlC2 | 2.6 | 22.94 | MISSING_NR | 5 | 0.0385 | 20.5
5 | 85.6 | 14.1 | 0 | 0 | 0 | 0.1 | 99.7 | 0.1 | 0.1 | 1000 | MISSING_NR | 1200 | 5 | MISSING_NA | 0.0385 | 10 | 0.3 | MISSING_NA | Ti3AlC2 | 2.6 | 22.94 | MISSING_NR | 5 | 0.0385 | 21
5 | 85.6 | 14.1 | 0 | 0 | 0 | 0.1 | 99.7 | 0.1 | 0.1 | 500 | MISSING_NR | 1000 | 5 | MISSING_NA | 0.0385 | 10 | 0.3 | MISSING_NA | Ti3AlC2 | 2.6 | 22.94 | MISSING_NR | 5 | 0.0385 | 1.5
5 | 85.6 | 14.1 | 0 | 0 | 0 | 0.1 | 99.7 | 0.1 | 0.1 | 700 | MISSING_NR | 1000 | 5 | MISSING_NA | 0.0385 | 10 | 0.3 | MISSING_NA | Ti3AlC2 | 2.6 | 22.94 | MISSING_NR | 5 | 0.0385 | 9
5 | 85.6 | 14.1 | 0 | 0 | 0 | 0.1 | 99.7 | 0.1 | 0.1 | 800 | MISSING_NR | 1000 | 5 | MISSING_NA | 0.0385 | 10 | 0.3 | MISSING_NA | Ti3AlC2 | 2.6 | 22.94 | MISSING_NR | 5 | 0.0385 | 10
5 | 85.6 | 14.1 | 0 | 0 | 0 | 0.1 | 99.7 | 0.1 | 0.1 | 900 | MISSING_NR | 1000 | 5 | MISSING_NA | 0.0385 | 10 | 0.3 | MISSING_NA | Ti3AlC2 | 2.6 | 22.94 | MISSING_NR | 5 | 0.0385 | 20.5
5 | 85.6 | 14.1 | 0 | 0 | 0 | 0.1 | 99.7 | 0.1 | 0.1 | 1000 | MISSING_NR | 1000 | 5 | MISSING_NA | 0.0385 | 10 | 0.3 | MISSING_NA | Ti3AlC2 | 2.6 | 22.94 | MISSING_NR | 5 | 0.0385 | 51
11 | 49.74 | 6.84 | 1.37 | 41.16 | 0.89 | 4.7 | 66.73 | 24.35 | 4.23 | 550 | MISSING_NR | 500 | 20 | MISSING_NA | MISSING_NA | MISSING_NA | MISSING_NA | MISSING_NA | MISSING_NA | MISSING_NA | MISSING_NA | MISSING_NA | MISSING_NA | MISSING_NA | 1.49
8 | 49.74 | 6.84 | 1.37 | 41.16 | 0.89 | 4.7 | 66.73 | 24.35 | 4.23 | 550 | MISSING_NR | 500 | 20 | MISSING_NA | MISSING_NA | MISSING_NA | MISSING_NA | MISSING_NA | MISSING_NA | MISSING_NA | MISSING_NA | MISSING_NA | MISSING_NA | MISSING_NA | 2.52
5 | 49.74 | 6.84 | 1.37 | 41.16 | 0.89 | 4.7 | 66.73 | 24.35 | 4.23 | 550 | MISSING_NR | 500 | 20 | MISSING_NA | MISSING_NA | MISSING_NA | MISSING_NA | MISSING_NA | MISSING_NA | MISSING_NA | MISSING_NA | MISSING_NA | MISSING_NA | MISSING_NA | 3.52
2 | 49.74 | 6.84 | 1.37 | 41.16 | 0.89 | 4.7 | 66.73 | 24.35 | 4.23 | 550 | MISSING_NR | 500 | 20 | MISSING_NA | MISSING_NA | MISSING_NA | MISSING_NA | MISSING_NA | MISSING_NA | MISSING_NA | MISSING_NA | MISSING_NA | MISSING_NA | MISSING_NA | 4.55
1 | 49.74 | 6.84 | 1.37 | 41.16 | 0.89 | 4.7 | 66.73 | 24.35 | 4.23 | 550 | MISSING_NR | 500 | 20 | MISSING_NA | MISSING_NA | MISSING_NA | MISSING_NA | MISSING_NA | MISSING_NA | MISSING_NA | MISSING_NA | MISSING_NA | MISSING_NA | MISSING_NA | 5.41
2 | 49.74 | 6.84 | 1.37 | 41.16 | 0.89 | 4.7 | 66.73 | 24.35 | 4.23 | 500 | MISSING_NR | 400 | 15 | MISSING_NA | MISSING_NA | MISSING_NA | MISSING_NA | MISSING_NA | MISSING_NA | MISSING_NA | MISSING_NA | MISSING_NA | MISSING_NA | MISSING_NA | 1.51
2 | 49.74 | 6.84 | 1.37 | 41.16 | 0.89 | 4.7 | 66.73 | 24.35 | 4.23 | 535 | MISSING_NR | 500 | 15 | MISSING_NA | MISSING_NA | MISSING_NA | MISSING_NA | MISSING_NA | MISSING_NA | MISSING_NA | MISSING_NA | MISSING_NA | MISSING_NA | MISSING_NA | 3.09
2 | 49.74 | 6.84 | 1.37 | 41.16 | 0.89 | 4.7 | 66.73 | 24.35 | 4.23 | 550 | MISSING_NR | 600 | 15 | MISSING_NA | MISSING_NA | MISSING_NA | MISSING_NA | MISSING_NA | MISSING_NA | MISSING_NA | MISSING_NA | MISSING_NA | MISSING_NA | MISSING_NA | 3.94
2 | 49.74 | 6.84 | 1.37 | 41.16 | 0.89 | 4.7 | 66.73 | 24.35 | 4.23 | 615 | MISSING_NR | 700 | 15 | MISSING_NA | MISSING_NA | MISSING_NA | MISSING_NA | MISSING_NA | MISSING_NA | MISSING_NA | MISSING_NA | MISSING_NA | MISSING_NA | MISSING_NA | 4.15
2 | 49.74 | 6.84 | 1.37 | 41.16 | 0.89 | 4.7 | 66.73 | 24.35 | 4.23 | 680 | MISSING_NR | 800 | 15 | MISSING_NA | MISSING_NA | MISSING_NA | MISSING_NA | MISSING_NA | MISSING_NA | MISSING_NA | MISSING_NA | MISSING_NA | MISSING_NA | MISSING_NA | 5.25
2 | 49.74 | 6.84 | 1.37 | 41.16 | 0.89 | 4.7 | 66.73 | 24.35 | 4.23 | 710 | MISSING_NR | 900 | 15 | MISSING_NA | MISSING_NA | MISSING_NA | MISSING_NA | MISSING_NA | MISSING_NA | MISSING_NA | MISSING_NA | MISSING_NA | MISSING_NA | MISSING_NA | 5.09
2 | 49.74 | 6.84 | 1.37 | 41.16 | 0.89 | 4.7 | 66.73 | 24.35 | 4.23 | 450 | MISSING_NR | 600 | 13 | MISSING_NA | MISSING_NA | MISSING_NA | MISSING_NA | MISSING_NA | MISSING_NA | MISSING_NA | MISSING_NA | MISSING_NA | MISSING_NA | MISSING_NA | 2.51
2 | 49.74 | 6.84 | 1.37 | 41.16 | 0.89 | 4.7 | 66.73 | 24.35 | 4.23 | 500 | MISSING_NR | 600 | 14 | MISSING_NA | MISSING_NA | MISSING_NA | MISSING_NA | MISSING_NA | MISSING_NA | MISSING_NA | MISSING_NA | MISSING_NA | MISSING_NA | MISSING_NA | 3.12
2 | 49.74 | 6.84 | 1.37 | 41.16 | 0.89 | 4.7 | 66.73 | 24.35 | 4.23 | 550 | MISSING_NR | 600 | 15 | MISSING_NA | MISSING_NA | MISSING_NA | MISSING_NA | MISSING_NA | MISSING_NA | MISSING_NA | MISSING_NA | MISSING_NA | MISSING_NA | MISSING_NA | 3.94
2 | 49.74 | 6.84 | 1.37 | 41.16 | 0.89 | 4.7 | 66.73 | 24.35 | 4.23 | 600 | MISSING_NR | 600 | 17 | MISSING_NA | MISSING_NA | MISSING_NA | MISSING_NA | MISSING_NA | MISSING_NA | MISSING_NA | MISSING_NA | MISSING_NA | MISSING_NA | MISSING_NA | 4.63
2 | 49.74 | 6.84 | 1.37 | 41.16 | 0.89 | 4.7 | 66.73 | 24.35 | 4.23 | 650 | MISSING_NR | 600 | 18 | MISSING_NA | MISSING_NA | MISSING_NA | MISSING_NA | MISSING_NA | MISSING_NA | MISSING_NA | MISSING_NA | MISSING_NA | MISSING_NA | MISSING_NA | 5
2 | 49.74 | 6.84 | 1.37 | 41.16 | 0.89 | 4.7 | 66.73 | 24.35 | 4.23 | 700 | MISSING_NR | 600 | 19 | MISSING_NA | MISSING_NA | MISSING_NA | MISSING_NA | MISSING_NA | MISSING_NA | MISSING_NA | MISSING_NA | MISSING_NA | MISSING_NA | MISSING_NA | 4.93
2 | 49.74 | 6.84 | 1.37 | 41.16 | 0.89 | 4.7 | 66.73 | 24.35 | 4.23 | 550 | MISSING_NR | 600 | 15 | MISSING_NA | MISSING_NA | MISSING_NA | MISSING_NA | MISSING_NA | MISSING_NA | MISSING_NA | MISSING_NA | MISSING_NA | MISSING_NA | MISSING_NA | 0.97
2 | 49.74 | 6.84 | 1.37 | 41.16 | 0.89 | 4.7 | 66.73 | 24.35 | 4.23 | 550 | MISSING_NR | 600 | 15 | MISSING_NA | MISSING_NA | MISSING_NA | MISSING_NA | MISSING_NA | MISSING_NA | MISSING_NA | MISSING_NA | MISSING_NA | MISSING_NA | MISSING_NA | 2.01
2 | 49.74 | 6.84 | 1.37 | 41.16 | 0.89 | 4.7 | 66.73 | 24.35 | 4.23 | 550 | MISSING_NR | 600 | 15 | MISSING_NA | MISSING_NA | MISSING_NA | MISSING_NA | MISSING_NA | MISSING_NA | MISSING_NA | MISSING_NA | MISSING_NA | MISSING_NA | MISSING_NA | 3.43
2 | 49.74 | 6.84 | 1.37 | 41.16 | 0.89 | 4.7 | 66.73 | 24.35 | 4.23 | 550 | MISSING_NR | 600 | 15 | MISSING_NA | MISSING_NA | MISSING_NA | MISSING_NA | MISSING_NA | MISSING_NA | MISSING_NA | MISSING_NA | MISSING_NA | MISSING_NA | MISSING_NA | 3.94
2 | 49.74 | 6.84 | 1.37 | 41.16 | 0.89 | 4.7 | 66.73 | 24.35 | 4.23 | 550 | MISSING_NR | 600 | 15 | MISSING_NA | MISSING_NA | MISSING_NA | MISSING_NA | MISSING_NA | MISSING_NA | MISSING_NA | MISSING_NA | MISSING_NA | MISSING_NA | MISSING_NA | 4.92
2 | 49.74 | 6.84 | 1.37 | 41.16 | 0.89 | 4.7 | 66.73 | 24.35 | 4.23 | 550 | MISSING_NR | 600 | 15 | MISSING_NA | MISSING_NA | MISSING_NA | MISSING_NA | MISSING_NA | MISSING_NA | MISSING_NA | MISSING_NA | MISSING_NA | MISSING_NA | MISSING_NA | 4.78
0.15 | 85.6 | 14.1 | 0 | 0 | 0 | 0.1 | 99.7 | 0.1 | 0.1 | 300 | 20 | 900 | 30 | MISSING_NA | MISSING_NA | MISSING_NR | MISSING_NR | MISSING_NR | Fe/Al2O3 | MISSING_NR | 21 | 10.1 | 0.3 | MISSING_NR | 43.02
0.15 | 85.6 | 14.1 | 0 | 0 | 0 | 0.1 | 99.7 | 0.1 | 0.1 | 300 | 20 | 900 | 30 | MISSING_NA | MISSING_NA | MISSING_NR | MISSING_NR | MISSING_NR | Ni/Al2O3 | MISSING_NR | 27.5 | 9.9 | 0.3 | MISSING_NR | 31.56
0.15 | 85.6 | 14.1 | 0 | 0 | 0 | 0.1 | 99.7 | 0.1 | 0.1 | 300 | 20 | 900 | 30 | MISSING_NA | MISSING_NA | MISSING_NR | MISSING_NR | MISSING_NR | Co/Al2O3 | MISSING_NR | 20 | 9.6 | 0.3 | MISSING_NR | 41.99
2 | 47.2 | 7.7 | 0.8 | 43.8 | 0.4 | 2.1 | 87.84 | 12.05 | 0.1 | 600 | 40 | 3000 | 45 | SiC | 2 | MISSING_NR | MISSING_NR | MISSING_NR | MISSING_NA | MISSING_NA | MISSING_NA | MISSING_NA | MISSING_NA | MISSING_NA | 39.78
2 | 47.2 | 7.7 | 0.8 | 43.8 | 0.4 | 2.1 | 87.84 | 12.05 | 0.1 | 700 | 40 | 3000 | 45 | SiC | 2 | MISSING_NR | MISSING_NR | MISSING_NR | MISSING_NA | MISSING_NA | MISSING_NA | MISSING_NA | MISSING_NA | MISSING_NA | 47.92
2 | 47.2 | 7.7 | 0.8 | 43.8 | 0.4 | 2.1 | 87.84 | 12.05 | 0.1 | 800 | 40 | 3000 | 45 | SiC | 2 | MISSING_NR | MISSING_NR | MISSING_NR | MISSING_NA | MISSING_NA | MISSING_NA | MISSING_NA | MISSING_NA | MISSING_NA | 59.97
MISSING_NR | 85.6 | 14.1 | 0 | 0 | 0 | 0.1 | 99.7 | 0.1 | 0.1 | 300 | MISSING_NR | 1000 | 5 | MISSING_NA | MISSING_NA | MISSING_NR | MISSING_NR | MISSING_NA | FeAlOx | MISSING_NR | MISSING_NR | 40 | 1 | MISSING_NR | 55.6
MISSING_NR | 85.6 | 14.1 | 0 | 0 | 0 | 0.1 | 99.7 | 0.1 | 0.1 | 300 | MISSING_NR | 1000 | 5 | MISSING_NA | MISSING_NA | MISSING_NR | MISSING_NR | MISSING_NA | Fe | MISSING_NR | MISSING_NR | 50 | 1 | MISSING_NR | 9
MISSING_NR | 85.6 | 14.1 | 0 | 0 | 0 | 0.1 | 99.7 | 0.1 | 0.1 | 300 | MISSING_NR | 1000 | 5 | MISSING_NA | MISSING_NA | MISSING_NR | MISSING_NR | MISSING_NA | Fe2O3 | MISSING_NR | MISSING_NR | 50 | 1 | MISSING_NR | 19.1
MISSING_NR | 85.6 | 14.1 | 0 | 0 | 0 | 0.1 | 99.7 | 0.1 | 0.1 | 300 | MISSING_NR | 1000 | 5 | MISSING_NA | MISSING_NA | MISSING_NR | MISSING_NR | MISSING_NA | Fe3O4 | MISSING_NR | MISSING_NR | 50 | 1 | MISSING_NR | 29.7
MISSING_NR | 85.6 | 14.1 | 0 | 0 | 0 | 0.1 | 99.7 | 0.1 | 0.1 | 300 | MISSING_NR | 1000 | 5 | MISSING_NA | MISSING_NA | MISSING_NR | MISSING_NR | MISSING_NA | Fe3C | MISSING_NR | MISSING_NR | 50 | 1 | MISSING_NR | 4
MISSING_NR | 85.6 | 14.1 | 0 | 0 | 0 | 0.1 | 99.7 | 0.1 | 0.1 | 300 | MISSING_NR | 1000 | 5 | MISSING_NA | MISSING_NA | MISSING_NR | MISSING_NR | MISSING_NA | Ni | MISSING_NR | MISSING_NR | 50 | 1 | MISSING_NR | 3
MISSING_NR | 85.6 | 14.1 | 0 | 0 | 0 | 0.1 | 99.7 | 0.1 | 0.1 | 300 | MISSING_NR | 1000 | 5 | MISSING_NA | MISSING_NA | MISSING_NR | MISSING_NR | MISSING_NA | Co | MISSING_NR | MISSING_NR | 50 | 1 | MISSING_NR | 17.1
MISSING_NR | 85.6 | 14.1 | 0 | 0 | 0 | 0.1 | 99.7 | 0.1 | 0.1 | 300 | MISSING_NR | 1000 | 5 | MISSING_NA | MISSING_NA | MISSING_NR | MISSING_NR | MISSING_NA | Co3O4 | MISSING_NR | MISSING_NR | 50 | 1 | MISSING_NR | 35.1
MISSING_NR | 85.6 | 14.1 | 0 | 0 | 0 | 0.1 | 99.7 | 0.1 | 0.1 | 300 | MISSING_NR | 1000 | 5 | MISSING_NA | MISSING_NA | MISSING_NR | MISSING_NR | MISSING_NA | Fe/AC | MISSING_NR | MISSING_NR | 20 | 1 | MISSING_NR | 23.2
MISSING_NR | 85.6 | 14.1 | 0 | 0 | 0 | 0.1 | 99.7 | 0.1 | 0.1 | 300 | MISSING_NR | 1000 | 5 | MISSING_NA | MISSING_NA | MISSING_NR | MISSING_NR | MISSING_NA | Fe/SiC | MISSING_NR | MISSING_NR | 20 | 1 | MISSING_NR | 4.2
MISSING_NR | 85.6 | 14.1 | 0 | 0 | 0 | 0.1 | 99.7 | 0.1 | 0.1 | 300 | MISSING_NR | 1000 | 5 | MISSING_NA | MISSING_NA | MISSING_NR | MISSING_NR | MISSING_NA | Fe/Al2O3 | MISSING_NR | MISSING_NR | 20 | 1 | MISSING_NR | 12.9
MISSING_NR | 85.6 | 14.1 | 0 | 0 | 0 | 0.1 | 99.7 | 0.1 | 0.1 | 300 | MISSING_NR | 1000 | 5 | MISSING_NA | MISSING_NA | MISSING_NR | MISSING_NR | MISSING_NA | Fe/ZSM-5 | MISSING_NR | MISSING_NR | 20 | 1 | MISSING_NR | 11.6
MISSING_NR | 85.6 | 14.1 | 0 | 0 | 0 | 0.1 | 99.7 | 0.1 | 0.1 | 300 | MISSING_NR | 1000 | 5 | MISSING_NA | MISSING_NA | MISSING_NR | MISSING_NR | MISSING_NA | AC | MISSING_NR | MISSING_NR | 50 | 1 | MISSING_NR | 5.7
MISSING_NR | 85.6 | 14.1 | 0 | 0 | 0 | 0.1 | 99.7 | 0.1 | 0.1 | 300 | MISSING_NR | 1000 | 5 | MISSING_NA | MISSING_NA | MISSING_NR | MISSING_NR | MISSING_NA | GNP | MISSING_NR | MISSING_NR | 50 | 1 | MISSING_NR | 8.3
MISSING_NR | 85.6 | 14.1 | 0 | 0 | 0 | 0.1 | 99.7 | 0.1 | 0.1 | 300 | MISSING_NR | 1000 | 5 | MISSING_NA | MISSING_NA | MISSING_NR | MISSING_NR | MISSING_NA | Graphite | MISSING_NR | MISSING_NR | 50 | 1 | MISSING_NR | 4.3
MISSING_NR | 85.6 | 14.1 | 0 | 0 | 0 | 0.1 | 99.7 | 0.1 | 0.1 | 300 | MISSING_NR | 1000 | 5 | MISSING_NA | MISSING_NA | MISSING_NR | MISSING_NR | MISSING_NA | FeAlOx | MISSING_NR | MISSING_NR | 40 | 0.3 | MISSING_NR | 45.5
MISSING_NR | 85.6 | 14.1 | 0 | 0 | 0 | 0.1 | 99.7 | 0.1 | 0.1 | 300 | MISSING_NR | 1000 | 5 | MISSING_NA | MISSING_NA | MISSING_NR | MISSING_NR | MISSING_NA | FeAlOx | MISSING_NR | MISSING_NR | 40 | 1 | MISSING_NR | 55.6
MISSING_NR | 85.6 | 14.1 | 0 | 0 | 0 | 0.1 | 99.7 | 0.1 | 0.1 | 300 | MISSING_NR | 1000 | 5 | MISSING_NA | MISSING_NA | MISSING_NR | MISSING_NR | MISSING_NA | FeAlOx | MISSING_NR | MISSING_NR | 40 | 2 | MISSING_NR | 50.3
MISSING_NR | 85.6 | 14.1 | 0 | 0 | 0 | 0.1 | 99.7 | 0.1 | 0.1 | 300 | MISSING_NR | 1000 | 5 | MISSING_NA | MISSING_NA | MISSING_NR | MISSING_NR | MISSING_NA | FeAlOx | MISSING_NR | MISSING_NR | 40 | 3 | MISSING_NR | 35.2
MISSING_NR | 85.6 | 14.1 | 0 | 0 | 0 | 0.1 | 99.7 | 0.1 | 0.1 | 300 | MISSING_NR | 1000 | 5 | MISSING_NA | MISSING_NA | MISSING_NR | MISSING_NR | MISSING_NA | FeAlOx | MISSING_NR | MISSING_NR | 40 | 5 | MISSING_NR | 25.1
MISSING_NR | 85.6 | 14.1 | 0 | 0 | 0 | 0.1 | 99.7 | 0.1 | 0.1 | 300 | MISSING_NR | 1000 | 5 | MISSING_NA | MISSING_NA | MISSING_NR | MISSING_NR | MISSING_NA | FeNiAlOx | MISSING_NR | MISSING_NR | 50 | 1 | MISSING_NR | 23.6
MISSING_NR | 85.6 | 14.1 | 0 | 0 | 0 | 0.1 | 99.7 | 0.1 | 0.1 | 300 | MISSING_NR | 1000 | 5 | MISSING_NA | MISSING_NA | MISSING_NR | MISSING_NR | MISSING_NA | FeCoAlOx | MISSING_NR | MISSING_NR | 50 | 1 | MISSING_NR | 34.1
MISSING_NR | 85.7 | 14.3 | 0 | 0 | 0 | 0.1 | 99.7 | 0 | 0.2 | 300 | MISSING_NR | 1000 | 5 | MISSING_NA | MISSING_NA | MISSING_NR | MISSING_NR | MISSING_NA | FeAlOx | MISSING_NR | MISSING_NR | 40 | 1 | MISSING_NR | 50.2
MISSING_NR | MISSING_NR | MISSING_NR | MISSING_NR | MISSING_NR | MISSING_NR | MISSING_NR | MISSING_NR | MISSING_NR | MISSING_NR | 300 | MISSING_NR | 1000 | 5 | MISSING_NA | MISSING_NA | MISSING_NR | MISSING_NR | MISSING_NA | FeAlOx | MISSING_NR | MISSING_NR | 40 | 1 | MISSING_NR | 36.7
MISSING_NR | MISSING_NR | MISSING_NR | MISSING_NR | MISSING_NR | MISSING_NR | MISSING_NR | MISSING_NR | MISSING_NR | MISSING_NR | 300 | MISSING_NR | 1000 | 5 | MISSING_NA | MISSING_NA | MISSING_NR | MISSING_NR | MISSING_NA | FeAlOx | MISSING_NR | MISSING_NR | 40 | 1 | MISSING_NR | 39
MISSING_NR | MISSING_NR | MISSING_NR | MISSING_NR | MISSING_NR | MISSING_NR | MISSING_NR | MISSING_NR | MISSING_NR | MISSING_NR | 300 | MISSING_NR | 1000 | 5 | MISSING_NA | MISSING_NA | MISSING_NR | MISSING_NR | MISSING_NA | FeAlOx | MISSING_NR | MISSING_NR | 40 | 1 | MISSING_NR | 36.1
MISSING_NR | MISSING_NR | MISSING_NR | MISSING_NR | MISSING_NR | MISSING_NR | MISSING_NR | MISSING_NR | MISSING_NR | MISSING_NR | 300 | MISSING_NR | 1000 | 5 | MISSING_NA | MISSING_NA | MISSING_NR | MISSING_NR | MISSING_NA | FeAlOx | MISSING_NR | MISSING_NR | 40 | 1 | MISSING_NR | 41.3
MISSING_NR | MISSING_NR | MISSING_NR | MISSING_NR | MISSING_NR | MISSING_NR | MISSING_NR | MISSING_NR | MISSING_NR | MISSING_NR | 300 | MISSING_NR | 1000 | 5 | MISSING_NA | MISSING_NA | MISSING_NR | MISSING_NR | MISSING_NA | FeAlOx | MISSING_NR | MISSING_NR | 40 | 1 | MISSING_NR | 30.7
MISSING_NR | 85.6 | 14.1 | 0 | 0 | 0 | 0.1 | 99.7 | 0.1 | 0.1 | 300 | MISSING_NR | 1000 | 5 | MISSING_NA | MISSING_NA | MISSING_NR | MISSING_NR | MISSING_NA | FeAlOx | MISSING_NR | MISSING_NR | 40 | 1 | MISSING_NR | 47.3
MISSING_NR | 92.5 | 7.5 | 0 | 0 | 0 | 0.05 | 98.8 | 1.1 | 0.05 | 300 | MISSING_NR | 1000 | 5 | MISSING_NA | MISSING_NA | MISSING_NR | MISSING_NR | MISSING_NA | FeAlOx | MISSING_NR | MISSING_NR | 40 | 1 | MISSING_NR | 23.1
0.05 | 85.6 | 14.1 | 0 | 0 | 0 | 0.1 | 99.7 | 0.1 | 0.1 | MISSING_NR | MISSING_NR | 900 | 6 | CFC | MISSING_NR | MISSING_NR | MISSING_NR | 32 | FeAlOx | 105 | 3.65 | MISSING_NR | 1 | 0.0001 | 26.3
0.05 | 85.6 | 14.1 | 0 | 0 | 0 | 0.1 | 99.7 | 0.1 | 0.1 | MISSING_NR | MISSING_NR | 900 | 6 | CFC | MISSING_NR | MISSING_NR | MISSING_NR | 16 | FeAlOx | 105 | 3.65 | MISSING_NR | 1 | 0.0001 | 37.5
0.05 | 85.6 | 14.1 | 0 | 0 | 0 | 0.1 | 99.7 | 0.1 | 0.1 | MISSING_NR | MISSING_NR | 900 | 6 | CFC | MISSING_NR | MISSING_NR | MISSING_NR | 10 | FeAlOx | 105 | 3.65 | MISSING_NR | 1 | 0.0001 | 40.1
0.05 | 85.6 | 14.1 | 0 | 0 | 0 | 0.1 | 99.7 | 0.1 | 0.1 | MISSING_NR | MISSING_NR | 900 | 6 | CFC | MISSING_NR | MISSING_NR | MISSING_NR | 8 | FeAlOx | 105 | 3.65 | MISSING_NR | 1 | 0.0001 | 49.5
0.05 | 85.6 | 14.1 | 0 | 0 | 0 | 0.1 | 99.7 | 0.1 | 0.1 | MISSING_NR | MISSING_NR | 900 | 6 | BC | MISSING_NR | MISSING_NR | MISSING_NR | 8 | FeAlOx | 105 | 3.65 | MISSING_NR | 1 | 0.0001 | 21.2
0.05 | 85.6 | 14.1 | 0 | 0 | 0 | 0.1 | 99.7 | 0.1 | 0.1 | MISSING_NR | MISSING_NR | 900 | 6 | BC | MISSING_NR | MISSING_NR | MISSING_NR | 2 | FeAlOx | 105 | 3.65 | MISSING_NR | 1 | 0.0001 | 29.6
0.05 | 85.6 | 14.1 | 0 | 0 | 0 | 0.1 | 99.7 | 0.1 | 0.1 | MISSING_NR | MISSING_NR | 900 | 6 | BC | MISSING_NR | MISSING_NR | MISSING_NR | 1 | FeAlOx | 105 | 3.65 | MISSING_NR | 1 | 0.0001 | 30
0.05 | 85.6 | 14.1 | 0 | 0 | 0 | 0.1 | 99.7 | 0.1 | 0.1 | MISSING_NR | MISSING_NR | 900 | 6 | CFC | MISSING_NR | MISSING_NR | MISSING_NR | 8 | FeAlOx | 105 | 3.65 | MISSING_NR | 3 | 0.0001 | 16.5
0.05 | 85.6 | 14.1 | 0 | 0 | 0 | 0.1 | 99.7 | 0.1 | 0.1 | MISSING_NR | MISSING_NR | 900 | 6 | CFC | MISSING_NR | MISSING_NR | MISSING_NR | 8 | FeAlOx | 105 | 3.65 | MISSING_NR | 2 | 0.0001 | 25.1
0.05 | 85.6 | 14.1 | 0 | 0 | 0 | 0.1 | 99.7 | 0.1 | 0.1 | MISSING_NR | MISSING_NR | 900 | 6 | CFC | MISSING_NR | MISSING_NR | MISSING_NR | 8 | FeAlOx | 105 | 3.65 | MISSING_NR | 1 | 0.0001 | 49.5
0.05 | 85.6 | 14.1 | 0 | 0 | 0 | 0.1 | 99.7 | 0.1 | 0.1 | MISSING_NR | MISSING_NR | 900 | 6 | CFC | MISSING_NR | MISSING_NR | MISSING_NR | 8 | FeAlOx | 105 | 3.65 | MISSING_NR | 0.5 | 0.0001 | 64.5
0.05 | 85.6 | 14.1 | 0 | 0 | 0 | 0.1 | 99.7 | 0.1 | 0.1 | MISSING_NR | MISSING_NR | 900 | 6 | CFC | MISSING_NR | MISSING_NR | MISSING_NR | 8 | FeAlOx | 105 | 3.65 | MISSING_NR | 0.3 | 0.0001 | 54.2
0.05 | 85.6 | 14.1 | 0 | 0 | 0 | 0.1 | 99.7 | 0.1 | 0.1 | MISSING_NR | MISSING_NR | 900 | 6 | CFC | MISSING_NR | MISSING_NR | MISSING_NR | 8 | P-FeAlOx | 104 | 3.67 | MISSING_NR | 3 | 0.0001 | 18.2
0.05 | 85.6 | 14.1 | 0 | 0 | 0 | 0.1 | 99.7 | 0.1 | 0.1 | MISSING_NR | MISSING_NR | 900 | 6 | CFC | MISSING_NR | MISSING_NR | MISSING_NR | 8 | P-FeAlOx | 104 | 3.67 | MISSING_NR | 2 | 0.0001 | 23.9
0.05 | 85.6 | 14.1 | 0 | 0 | 0 | 0.1 | 99.7 | 0.1 | 0.1 | MISSING_NR | MISSING_NR | 900 | 6 | CFC | MISSING_NR | MISSING_NR | MISSING_NR | 8 | P-FeAlOx | 104 | 3.67 | MISSING_NR | 1 | 0.0001 | 54.7
0.05 | 85.6 | 14.1 | 0 | 0 | 0 | 0.1 | 99.7 | 0.1 | 0.1 | MISSING_NR | MISSING_NR | 900 | 6 | CFC | MISSING_NR | MISSING_NR | MISSING_NR | 8 | P-FeAlOx | 104 | 3.67 | MISSING_NR | 0.5 | 0.0001 | 67.3
0.05 | 85.6 | 14.1 | 0 | 0 | 0 | 0.1 | 99.7 | 0.1 | 0.1 | MISSING_NR | MISSING_NR | 900 | 6 | CFC | MISSING_NR | MISSING_NR | MISSING_NR | 8 | P-FeAlOx | 104 | 3.67 | MISSING_NR | 0.3 | 0.0001 | 56.1
0.05 | 85.6 | 14.1 | 0 | 0 | 0 | 0.1 | 99.7 | 0.1 | 0.1 | MISSING_NR | MISSING_NR | 180 | 6 | CFC | MISSING_NR | MISSING_NR | MISSING_NR | 8 | FeAlOx | 105 | 3.65 | MISSING_NR | 0.5 | 0.0001 | 8.6
0.05 | 85.6 | 14.1 | 0 | 0 | 0 | 0.1 | 99.7 | 0.1 | 0.1 | MISSING_NR | MISSING_NR | 360 | 6 | CFC | MISSING_NR | MISSING_NR | MISSING_NR | 8 | FeAlOx | 105 | 3.65 | MISSING_NR | 0.5 | 0.0001 | 23.7
0.05 | 85.6 | 14.1 | 0 | 0 | 0 | 0.1 | 99.7 | 0.1 | 0.1 | MISSING_NR | MISSING_NR | 540 | 6 | CFC | MISSING_NR | MISSING_NR | MISSING_NR | 8 | FeAlOx | 105 | 3.65 | MISSING_NR | 0.5 | 0.0001 | 52.2
0.05 | 85.6 | 14.1 | 0 | 0 | 0 | 0.1 | 99.7 | 0.1 | 0.1 | MISSING_NR | MISSING_NR | 720 | 6 | CFC | MISSING_NR | MISSING_NR | MISSING_NR | 8 | FeAlOx | 105 | 3.65 | MISSING_NR | 0.5 | 0.0001 | 60.4
0.05 | 85.6 | 14.1 | 0 | 0 | 0 | 0.1 | 99.7 | 0.1 | 0.1 | MISSING_NR | MISSING_NR | 900 | 6 | CFC | MISSING_NR | MISSING_NR | MISSING_NR | 8 | FeAlOx | 105 | 3.65 | MISSING_NR | 0.5 | 0.0001 | 64.5
0.05 | 85.6 | 14.1 | 0 | 0 | 0 | 0.1 | 99.7 | 0.1 | 0.1 | MISSING_NR | MISSING_NR | 180 | 6 | CFC | MISSING_NR | MISSING_NR | MISSING_NR | 8 | P-FeAlOx | 104 | 3.67 | MISSING_NR | 0.5 | 0.0001 | 32.6
0.05 | 85.6 | 14.1 | 0 | 0 | 0 | 0.1 | 99.7 | 0.1 | 0.1 | MISSING_NR | MISSING_NR | 360 | 6 | CFC | MISSING_NR | MISSING_NR | MISSING_NR | 8 | P-FeAlOx | 104 | 3.67 | MISSING_NR | 0.5 | 0.0001 | 52.1
0.05 | 85.6 | 14.1 | 0 | 0 | 0 | 0.1 | 99.7 | 0.1 | 0.1 | MISSING_NR | MISSING_NR | 540 | 6 | CFC | MISSING_NR | MISSING_NR | MISSING_NR | 8 | P-FeAlOx | 104 | 3.67 | MISSING_NR | 0.5 | 0.0001 | 52.8
0.05 | 85.6 | 14.1 | 0 | 0 | 0 | 0.1 | 99.7 | 0.1 | 0.1 | MISSING_NR | MISSING_NR | 720 | 6 | CFC | MISSING_NR | MISSING_NR | MISSING_NR | 8 | P-FeAlOx | 104 | 3.67 | MISSING_NR | 0.5 | 0.0001 | 61
0.05 | 85.6 | 14.1 | 0 | 0 | 0 | 0.1 | 99.7 | 0.1 | 0.1 | MISSING_NR | MISSING_NR | 900 | 6 | CFC | MISSING_NR | MISSING_NR | MISSING_NR | 8 | P-FeAlOx | 104 | 3.67 | MISSING_NR | 0.5 | 0.0001 | 67.3
3 | 85.6 | 14.1 | 0 | 0 | 0 | 0.1 | 99.7 | 0.1 | 0.1 | 325 | MISSING_NR | 900 | 49 | MISSING_NA | MISSING_NA | MISSING_NR | MISSING_NR | MISSING_NA | Fe-FeAl2O4 | MISSING_NR | MISSING_NR | 20 | 1 | 0.037 | 39.59
3 | 85.6 | 14.1 | 0 | 0 | 0 | 0.1 | 99.7 | 0.1 | 0.1 | 295 | MISSING_NR | 300 | 34 | MISSING_NA | MISSING_NA | MISSING_NR | MISSING_NR | MISSING_NA | Fe-FeAl2O4 | MISSING_NR | MISSING_NR | 30 | 1 | 0.037 | 47.03
3 | 85.6 | 14.1 | 0 | 0 | 0 | 0.1 | 99.7 | 0.1 | 0.1 | 320 | MISSING_NR | 300 | 40 | MISSING_NA | MISSING_NA | MISSING_NR | MISSING_NR | MISSING_NA | Fe-FeAl2O4 | MISSING_NR | MISSING_NR | 40 | 1 | 0.037 | 43.07
3 | 85.6 | 14.1 | 0 | 0 | 0 | 0.1 | 99.7 | 0.1 | 0.1 | 330 | MISSING_NR | 300 | 30 | MISSING_NA | MISSING_NA | MISSING_NR | MISSING_NR | MISSING_NA | Fe-FeAl2O4 | MISSING_NR | MISSING_NR | 60 | 1 | 0.037 | 41.75
3 | 85.6 | 14.1 | 0 | 0 | 0 | 0.1 | 99.7 | 0.1 | 0.1 | 450 | MISSING_NR | 300 | 10 | MISSING_NA | MISSING_NA | MISSING_NR | MISSING_NR | MISSING_NA | Fe/FeO | MISSING_NR | MISSING_NR | 64 | 1 | 0.037 | 38.6
3 | 85.6 | 14.1 | 0 | 0 | 0 | 0.1 | 99.7 | 0.1 | 0.1 | 200 | MISSING_NR | 200 | 30 | MISSING_NA | MISSING_NA | MISSING_NR | MISSING_NR | MISSING_NA | Fe-FeAl2O4 | MISSING_NR | MISSING_NR | 30 | 1 | 0.037 | 0
3 | 85.6 | 14.1 | 0 | 0 | 0 | 0.1 | 99.7 | 0.1 | 0.1 | 290 | MISSING_NR | 300 | 34 | MISSING_NA | MISSING_NA | MISSING_NR | MISSING_NR | MISSING_NA | Fe-FeAl2O4 | MISSING_NR | MISSING_NR | 30 | 1 | 0.037 | 47.03
3 | 85.6 | 14.1 | 0 | 0 | 0 | 0.1 | 99.7 | 0.1 | 0.1 | 340 | MISSING_NR | 400 | 17 | MISSING_NA | MISSING_NA | MISSING_NR | MISSING_NR | MISSING_NA | Fe-FeAl2O4 | MISSING_NR | MISSING_NR | 30 | 1 | 0.037 | 43.03
3 | 85.6 | 14.1 | 0 | 0 | 0 | 0.1 | 99.7 | 0.1 | 0.1 | 300 | MISSING_NR | 500 | 12 | MISSING_NA | MISSING_NA | MISSING_NR | MISSING_NR | MISSING_NA | Fe-FeAl2O4 | MISSING_NR | MISSING_NR | 30 | 1 | 0.037 | 40.03
3 | 85.6 | 14.1 | 0 | 0 | 0 | 0.1 | 99.7 | 0.1 | 0.1 | 450 | MISSING_NR | 700 | 6 | MISSING_NA | MISSING_NA | MISSING_NR | MISSING_NR | MISSING_NA | Fe-FeAl2O4 | MISSING_NR | MISSING_NR | 30 | 1 | 0.037 | 33.39
3 | 85.6 | 14.1 | 0 | 0 | 0 | 0.1 | 99.7 | 0.1 | 0.1 | 480 | MISSING_NR | 900 | 6 | MISSING_NA | MISSING_NA | MISSING_NR | MISSING_NR | MISSING_NA | Fe-FeAl2O4 | MISSING_NR | MISSING_NR | 30 | 1 | 0.037 | 31.95
MISSING_NR | 85.6 | 14.1 | 0 | 0 | 0 | 0.1 | 99.7 | 0.1 | 0.1 | MISSING_NR | MISSING_NR | 600 | 8 | MISSING_NA | MISSING_NA | 10 | 0.45 | MISSING_NA | Fe-Fe3C@C | 120.87 | 4.94 | MISSING_NR | 0.5 | 0.074 | 69.49
MISSING_NR | 85.6 | 14.1 | 0 | 0 | 0 | 0.1 | 99.7 | 0.1 | 0.1 | MISSING_NR | MISSING_NR | 600 | 8 | MISSING_NA | MISSING_NA | 10 | 0.45 | MISSING_NA | Fe-Fe3C@C | 120.87 | 4.94 | MISSING_NR | 0.5 | 0.074 | 69.42
MISSING_NR | 85.6 | 14.1 | 0 | 0 | 0 | 0.1 | 99.7 | 0.1 | 0.1 | MISSING_NR | MISSING_NR | 600 | 8 | MISSING_NA | MISSING_NA | 10 | 0.45 | MISSING_NA | Fe-Fe3C@C | 120.87 | 4.94 | MISSING_NR | 0.5 | 0.074 | 70.66
MISSING_NR | 85.7 | 14.3 | 0 | 0 | 0 | 0.1 | 99.7 | 0 | 0.2 | MISSING_NR | MISSING_NR | 600 | 8 | MISSING_NA | MISSING_NA | 10 | 0.45 | MISSING_NA | Fe-Fe3C@C | 120.87 | 4.94 | MISSING_NR | 0.5 | 0.074 | 71.17
MISSING_NR | 92.5 | 7.5 | 0 | 0 | 0 | 0.05 | 98.8 | 1.1 | 0.05 | MISSING_NR | MISSING_NR | 600 | 8 | MISSING_NA | MISSING_NA | 10 | 0.45 | MISSING_NA | Fe-Fe3C@C | 120.87 | 4.94 | MISSING_NR | 0.5 | 0.074 | 37.17
MISSING_NR | 85.6 | 14.1 | 0 | 0 | 0 | 0.1 | 99.7 | 0.1 | 0.1 | MISSING_NR | MISSING_NR | 600 | 8 | MISSING_NA | MISSING_NA | MISSING_NR | MISSING_NR | MISSING_NA | Fe/AC | MISSING_NR | MISSING_NR | 10 | 1 | MISSING_NR | 17.37
MISSING_NR | 85.6 | 14.1 | 0 | 0 | 0 | 0.1 | 99.7 | 0.1 | 0.1 | MISSING_NR | MISSING_NR | 600 | 8 | MISSING_NA | MISSING_NA | MISSING_NR | MISSING_NR | MISSING_NA | Fe/AC | MISSING_NR | MISSING_NR | 30 | 1 | MISSING_NR | 17.34
MISSING_NR | 85.6 | 14.1 | 0 | 0 | 0 | 0.1 | 99.7 | 0.1 | 0.1 | MISSING_NR | MISSING_NR | 600 | 8 | MISSING_NA | MISSING_NA | MISSING_NR | MISSING_NR | MISSING_NA | Fe/AC | MISSING_NR | MISSING_NR | 50 | 1 | MISSING_NR | 21.22
MISSING_NR | 85.6 | 14.1 | 0 | 0 | 0 | 0.1 | 99.7 | 0.1 | 0.1 | MISSING_NR | MISSING_NR | 600 | 8 | MISSING_NA | MISSING_NA | MISSING_NR | MISSING_NR | MISSING_NA | Fe/AC | MISSING_NR | MISSING_NR | 70 | 1 | MISSING_NR | 21.58
MISSING_NR | 85.6 | 14.1 | 0 | 0 | 0 | 0.1 | 99.7 | 0.1 | 0.1 | MISSING_NR | MISSING_NR | 600 | 8 | MISSING_NA | MISSING_NA | MISSING_NR | MISSING_NR | MISSING_NA | Foam iron | MISSING_NR | MISSING_NR | MISSING_NR | 1 | MISSING_NR | 12.62
MISSING_NR | 85.6 | 14.1 | 0 | 0 | 0 | 0.1 | 99.7 | 0.1 | 0.1 | MISSING_NR | MISSING_NR | 600 | 8 | MISSING_NA | MISSING_NA | MISSING_NR | MISSING_NR | MISSING_NA | Fe3O4 | MISSING_NR | MISSING_NR | MISSING_NR | 1 | MISSING_NR | 17.4
MISSING_NR | 85.6 | 14.1 | 0 | 0 | 0 | 0.1 | 99.7 | 0.1 | 0.1 | MISSING_NR | MISSING_NR | 600 | 8 | MISSING_NA | MISSING_NA | 10 | 0.45 | MISSING_NA | Fe-Fe3C@C | MISSING_NR | MISSING_NR | MISSING_NR | 1 | 0.074 | 32.93
MISSING_NR | 85.6 | 14.1 | 0 | 0 | 0 | 0.1 | 99.7 | 0.1 | 0.1 | MISSING_NR | MISSING_NR | 600 | 8 | MISSING_NA | MISSING_NA | 10 | 0.45 | MISSING_NA | Fe-Fe3C@C | 120.87 | 4.94 | MISSING_NR | 1.5 | 0.074 | 33
MISSING_NR | 85.6 | 14.1 | 0 | 0 | 0 | 0.1 | 99.7 | 0.1 | 0.1 | MISSING_NR | MISSING_NR | 600 | 8 | MISSING_NA | MISSING_NA | 10 | 0.45 | MISSING_NA | Fe-Fe3C@C | 120.87 | 4.94 | MISSING_NR | 1 | 0.074 | 33.5
MISSING_NR | 85.6 | 14.1 | 0 | 0 | 0 | 0.1 | 99.7 | 0.1 | 0.1 | MISSING_NR | MISSING_NR | 600 | 8 | MISSING_NA | MISSING_NA | 10 | 0.45 | MISSING_NA | Fe-Fe3C@C | 120.87 | 4.94 | MISSING_NR | 0.67 | 0.074 | 35
MISSING_NR | 85.6 | 14.1 | 0 | 0 | 0 | 0.1 | 99.7 | 0.1 | 0.1 | MISSING_NR | MISSING_NR | 600 | 8 | MISSING_NA | MISSING_NA | 10 | 0.45 | MISSING_NA | Fe-Fe3C@C | 120.87 | 4.94 | MISSING_NR | 0.56 | 0.074 | 38
MISSING_NR | 85.6 | 14.1 | 0 | 0 | 0 | 0.1 | 99.7 | 0.1 | 0.1 | MISSING_NR | MISSING_NR | 600 | 8 | MISSING_NA | MISSING_NA | 10 | 0.45 | MISSING_NA | Fe-Fe3C@C | 120.87 | 4.94 | MISSING_NR | 0.5 | 0.074 | 57
MISSING_NR | 85.6 | 14.1 | 0 | 0 | 0 | 0.1 | 99.7 | 0.1 | 0.1 | MISSING_NR | MISSING_NR | 600 | 8 | MISSING_NA | MISSING_NA | 10 | 0.45 | MISSING_NA | Fe-Fe3C@C | 120.87 | 4.94 | MISSING_NR | 0.4 | 0.074 | 49.5
MISSING_NR | 85.6 | 14.1 | 0 | 0 | 0 | 0.1 | 99.7 | 0.1 | 0.1 | MISSING_NR | MISSING_NR | 600 | 8 | MISSING_NA | MISSING_NA | 10 | 0.45 | MISSING_NA | Fe-Fe3C@C | 120.87 | 4.94 | MISSING_NR | 0.33 | 0.074 | 48
MISSING_NR | 85.6 | 14.1 | 0 | 0 | 0 | 0.1 | 99.7 | 0.1 | 0.1 | MISSING_NR | MISSING_NR | 400 | 8 | MISSING_NA | MISSING_NA | 10 | 0.45 | MISSING_NA | Fe-Fe3C@C | 120.87 | 4.94 | MISSING_NR | 0.5 | 0.074 | 47
MISSING_NR | 85.6 | 14.1 | 0 | 0 | 0 | 0.1 | 99.7 | 0.1 | 0.1 | MISSING_NR | MISSING_NR | 500 | 8 | MISSING_NA | MISSING_NA | 10 | 0.45 | MISSING_NA | Fe-Fe3C@C | 120.87 | 4.94 | MISSING_NR | 0.5 | 0.074 | 55.5
MISSING_NR | 85.6 | 14.1 | 0 | 0 | 0 | 0.1 | 99.7 | 0.1 | 0.1 | MISSING_NR | MISSING_NR | 600 | 8 | MISSING_NA | MISSING_NA | 10 | 0.45 | MISSING_NA | Fe-Fe3C@C | 120.87 | 4.94 | MISSING_NR | 0.5 | 0.074 | 56
MISSING_NR | 85.6 | 14.1 | 0 | 0 | 0 | 0.1 | 99.7 | 0.1 | 0.1 | MISSING_NR | MISSING_NR | 700 | 8 | MISSING_NA | MISSING_NA | 10 | 0.45 | MISSING_NA | Fe-Fe3C@C | 120.87 | 4.94 | MISSING_NR | 0.5 | 0.074 | 50
MISSING_NR | 85.6 | 14.1 | 0 | 0 | 0 | 0.1 | 99.7 | 0.1 | 0.1 | 700 | MISSING_NR | 1000 | 5 | MISSING_NA | MISSING_NA | 3.1 | 0.27 | MISSING_NA | AliFejOk | MISSING_NR | MISSING_NR | MISSING_NR | 1 | MISSING_NR | 45
MISSING_NR | 85.6 | 14.1 | 0 | 0 | 0 | 0.1 | 99.7 | 0.1 | 0.1 | 700 | MISSING_NR | 1000 | 5 | MISSING_NA | MISSING_NA | 3.05 | 0.25 | MISSING_NA | AliFejOk | MISSING_NR | MISSING_NR | MISSING_NR | 1 | MISSING_NR | 55
MISSING_NR | 85.6 | 14.1 | 0 | 0 | 0 | 0.1 | 99.7 | 0.1 | 0.1 | 700 | MISSING_NR | 1000 | 5 | MISSING_NA | MISSING_NA | 3 | 0.22 | MISSING_NA | AliFejOk | MISSING_NR | MISSING_NR | MISSING_NR | 1 | MISSING_NR | 50
MISSING_NR | 85.6 | 14.1 | 0 | 0 | 0 | 0.1 | 99.7 | 0.1 | 0.1 | 700 | MISSING_NR | 1000 | 5 | MISSING_NA | MISSING_NA | 3.05 | 0.25 | MISSING_NA | AliFejOk | MISSING_NR | MISSING_NR | MISSING_NR | 1.7 | MISSING_NR | 28
MISSING_NR | 85.6 | 14.1 | 0 | 0 | 0 | 0.1 | 99.7 | 0.1 | 0.1 | 700 | MISSING_NR | 1000 | 5 | MISSING_NA | MISSING_NA | 3.05 | 0.25 | MISSING_NA | AliFejOk | MISSING_NR | MISSING_NR | MISSING_NR | 1 | MISSING_NR | 45
MISSING_NR | 85.6 | 14.1 | 0 | 0 | 0 | 0.1 | 99.7 | 0.1 | 0.1 | 700 | MISSING_NR | 1000 | 5 | MISSING_NA | MISSING_NA | 3.05 | 0.25 | MISSING_NA | AliFejOk | MISSING_NR | MISSING_NR | MISSING_NR | 0.5 | MISSING_NR | 60.2
MISSING_NR | 85.6 | 14.1 | 0 | 0 | 0 | 0.1 | 99.7 | 0.1 | 0.1 | 700 | MISSING_NR | 1000 | 5 | MISSING_NA | MISSING_NA | 3.05 | 0.25 | MISSING_NA | AliFejOk | MISSING_NR | MISSING_NR | MISSING_NR | 0.3 | MISSING_NR | 47
MISSING_NR | 85.6 | 14.1 | 0 | 0 | 0 | 0.1 | 99.7 | 0.1 | 0.1 | 700 | MISSING_NR | 1000 | 5 | MISSING_NA | MISSING_NA | 3.05 | 0.25 | MISSING_NA | AliFejOk | MISSING_NR | MISSING_NR | MISSING_NR | 1 | MISSING_NR | 15
MISSING_NR | 85.6 | 14.1 | 0 | 0 | 0 | 0.1 | 99.7 | 0.1 | 0.1 | 600 | MISSING_NR | 1000 | 5 | MISSING_NA | MISSING_NA | 3.05 | 0.25 | MISSING_NA | AliFejOk | MISSING_NR | MISSING_NR | MISSING_NR | 1 | MISSING_NR | 19
MISSING_NR | 85.6 | 14.1 | 0 | 0 | 0 | 0.1 | 99.7 | 0.1 | 0.1 | 700 | MISSING_NR | 1000 | 5 | MISSING_NA | MISSING_NA | 3.05 | 0.25 | MISSING_NA | AliFejOk | MISSING_NR | MISSING_NR | MISSING_NR | 1 | MISSING_NR | 23
MISSING_NR | 85.6 | 14.1 | 0 | 0 | 0 | 0.1 | 99.7 | 0.1 | 0.1 | 800 | MISSING_NR | 1000 | 5 | MISSING_NA | MISSING_NA | 3.05 | 0.25 | MISSING_NA | AliFejOk | MISSING_NR | MISSING_NR | MISSING_NR | 1 | MISSING_NR | 48.6
4 | 85.6 | 14.1 | 0 | 0 | 0 | 0.1 | 99.7 | 0.1 | 0.1 | 450 | MISSING_NR | 1000 | 8 | MISSING_NA | MISSING_NA | MISSING_NR | MISSING_NR | MISSING_NA | MgZnFe2O4 | MISSING_NR | MISSING_NR | MISSING_NR | 4 | MISSING_NR | 18.7
4 | 85.6 | 14.1 | 0 | 0 | 0 | 0.1 | 99.7 | 0.1 | 0.1 | 450 | MISSING_NR | 1000 | 8 | MISSING_NA | MISSING_NA | MISSING_NR | MISSING_NR | MISSING_NA | NiMgFe2O4 | MISSING_NR | MISSING_NR | MISSING_NR | 4 | MISSING_NR | 21.8
4 | 85.6 | 14.1 | 0 | 0 | 0 | 0.1 | 99.7 | 0.1 | 0.1 | 450 | MISSING_NR | 1000 | 8 | MISSING_NA | MISSING_NA | MISSING_NR | MISSING_NR | MISSING_NA | NiZnFe2O4 | MISSING_NR | MISSING_NR | MISSING_NR | 4 | MISSING_NR | 16.4
0.85 | 34.17 | 5.89 | 4.97 | 12.54 | 1.63 | 5.36 | 32.93 | 5.77 | 55.94 | 375 | 20 | 1200 | 8 | MISSING_NA | MISSING_NA | MISSING_NR | MISSING_NR | MISSING_NA | SC-M | 24.8 | 14.68 | MISSING_NR | 8.3 | MISSING_NR | 10.9
0.85 | 34.17 | 5.89 | 4.97 | 12.54 | 1.63 | 5.36 | 32.93 | 5.77 | 55.94 | 400 | 20 | 1200 | 8 | MISSING_NA | MISSING_NA | MISSING_NR | MISSING_NR | MISSING_NA | SC-M | 24.8 | 14.68 | MISSING_NR | 8.3 | MISSING_NR | 11.5
0.85 | 34.17 | 5.89 | 4.97 | 12.54 | 1.63 | 5.36 | 32.93 | 5.77 | 55.94 | 425 | 20 | 1200 | 8 | MISSING_NA | MISSING_NA | MISSING_NR | MISSING_NR | MISSING_NA | SC-M | 24.8 | 14.68 | MISSING_NR | 8.3 | MISSING_NR | 11.7
0.85 | 34.17 | 5.89 | 4.97 | 12.54 | 1.63 | 5.36 | 32.93 | 5.77 | 55.94 | 450 | 20 | 1200 | 8 | MISSING_NA | MISSING_NA | MISSING_NR | MISSING_NR | MISSING_NA | SC-M | 24.8 | 14.68 | MISSING_NR | 8.3 | MISSING_NR | 12.03
0.85 | 34.17 | 5.89 | 4.97 | 12.54 | 1.63 | 5.36 | 32.93 | 5.77 | 55.94 | 475 | 20 | 1200 | 8 | MISSING_NA | MISSING_NA | MISSING_NR | MISSING_NR | MISSING_NA | SC-M | 24.8 | 14.68 | MISSING_NR | 8.3 | MISSING_NR | 11.8
0.85 | 34.17 | 5.89 | 4.97 | 12.54 | 1.63 | 5.36 | 32.93 | 5.77 | 55.94 | 500 | 20 | 1200 | 8 | MISSING_NA | MISSING_NA | MISSING_NR | MISSING_NR | MISSING_NA | SC-M | 24.8 | 14.68 | MISSING_NR | 8.3 | MISSING_NR | 11.5
0.85 | 34.17 | 5.89 | 4.97 | 12.54 | 1.63 | 5.36 | 32.93 | 5.77 | 55.94 | 525 | 20 | 1200 | 8 | MISSING_NA | MISSING_NA | MISSING_NR | MISSING_NR | MISSING_NA | SC-M | 24.8 | 14.68 | MISSING_NR | 8.3 | MISSING_NR | 11
0.85 | 34.17 | 5.89 | 4.97 | 12.54 | 1.63 | 5.36 | 32.93 | 5.77 | 55.94 | 450 | 20 | 1200 | 2 | MISSING_NA | MISSING_NA | MISSING_NR | MISSING_NR | MISSING_NA | SC-M | 24.8 | 14.68 | MISSING_NR | 8.3 | MISSING_NR | 10.4
0.85 | 34.17 | 5.89 | 4.97 | 12.54 | 1.63 | 5.36 | 32.93 | 5.77 | 55.94 | 450 | 20 | 1200 | 4 | MISSING_NA | MISSING_NA | MISSING_NR | MISSING_NR | MISSING_NA | SC-M | 24.8 | 14.68 | MISSING_NR | 8.3 | MISSING_NR | 11.7
0.85 | 34.17 | 5.89 | 4.97 | 12.54 | 1.63 | 5.36 | 32.93 | 5.77 | 55.94 | 450 | 20 | 1200 | 6 | MISSING_NA | MISSING_NA | MISSING_NR | MISSING_NR | MISSING_NA | SC-M | 24.8 | 14.68 | MISSING_NR | 8.3 | MISSING_NR | 12.2
0.85 | 34.17 | 5.89 | 4.97 | 12.54 | 1.63 | 5.36 | 32.93 | 5.77 | 55.94 | 450 | 20 | 1200 | 8 | MISSING_NA | MISSING_NA | MISSING_NR | MISSING_NR | MISSING_NA | SC-M | 24.8 | 14.68 | MISSING_NR | 8.3 | MISSING_NR | 13.4
0.85 | 34.17 | 5.89 | 4.97 | 12.54 | 1.63 | 5.36 | 32.93 | 5.77 | 55.94 | 450 | 20 | 1200 | 10 | MISSING_NA | MISSING_NA | MISSING_NR | MISSING_NR | MISSING_NA | SC-M | 24.8 | 14.68 | MISSING_NR | 8.3 | MISSING_NR | 12.3
0.85 | 34.17 | 5.89 | 4.97 | 12.54 | 1.63 | 5.36 | 32.93 | 5.77 | 55.94 | 450 | 20 | 1200 | 12 | MISSING_NA | MISSING_NA | MISSING_NR | MISSING_NR | MISSING_NA | SC-M | 24.8 | 14.68 | MISSING_NR | 8.3 | MISSING_NR | 11.9
0.85 | 34.17 | 5.89 | 4.97 | 12.54 | 1.63 | 5.36 | 32.93 | 5.77 | 55.94 | 450 | 20 | 1200 | 14 | MISSING_NA | MISSING_NA | MISSING_NR | MISSING_NR | MISSING_NA | SC-M | 24.8 | 14.68 | MISSING_NR | 8.3 | MISSING_NR | 10.6
0.85 | 34.17 | 5.89 | 4.97 | 12.54 | 1.63 | 5.36 | 32.93 | 5.77 | 55.94 | 450 | 20 | 1200 | 8 | MISSING_NA | MISSING_NA | MISSING_NR | MISSING_NR | MISSING_NA | SC-M | 24.8 | 14.68 | MISSING_NR | 16.7 | MISSING_NR | 10.9
0.85 | 34.17 | 5.89 | 4.97 | 12.54 | 1.63 | 5.36 | 32.93 | 5.77 | 55.94 | 450 | 20 | 1200 | 8 | MISSING_NA | MISSING_NA | MISSING_NR | MISSING_NR | MISSING_NA | SC-M | 24.8 | 14.68 | MISSING_NR | 12.5 | MISSING_NR | 11.3
0.85 | 34.17 | 5.89 | 4.97 | 12.54 | 1.63 | 5.36 | 32.93 | 5.77 | 55.94 | 450 | 20 | 1200 | 8 | MISSING_NA | MISSING_NA | MISSING_NR | MISSING_NR | MISSING_NA | SC-M | 24.8 | 14.68 | MISSING_NR | 10 | MISSING_NR | 11.6
0.85 | 34.17 | 5.89 | 4.97 | 12.54 | 1.63 | 5.36 | 32.93 | 5.77 | 55.94 | 450 | 20 | 1200 | 8 | MISSING_NA | MISSING_NA | MISSING_NR | MISSING_NR | MISSING_NA | SC-M | 24.8 | 14.68 | MISSING_NR | 8.3 | MISSING_NR | 11.95
0.85 | 34.17 | 5.89 | 4.97 | 12.54 | 1.63 | 5.36 | 32.93 | 5.77 | 55.94 | 450 | 20 | 1200 | 8 | MISSING_NA | MISSING_NA | MISSING_NR | MISSING_NR | MISSING_NA | SC-M | 24.8 | 14.68 | MISSING_NR | 7.1 | MISSING_NR | 11.7
0.85 | 34.17 | 5.89 | 4.97 | 12.54 | 1.63 | 5.36 | 32.93 | 5.77 | 55.94 | 450 | 20 | 1200 | 8 | MISSING_NA | MISSING_NA | MISSING_NR | MISSING_NR | MISSING_NA | SC-M | 24.8 | 14.68 | MISSING_NR | 6.25 | MISSING_NR | 11.3
0.85 | 34.17 | 5.89 | 4.97 | 12.54 | 1.63 | 5.36 | 32.93 | 5.77 | 55.94 | 450 | 20 | 1200 | 8 | MISSING_NA | MISSING_NA | MISSING_NR | MISSING_NR | MISSING_NA | SC-M | 24.8 | 14.68 | MISSING_NR | 5.6 | MISSING_NR | 10.8
MISSING_NR | 85.6 | 14.1 | 0 | 0 | 0 | 0.1 | 99.7 | 0.1 | 0.1 | 400 | MISSING_NR | 800 | MISSING_NR | Graphite | MISSING_NR | 4 | 0.5 | 0.33 | HY | 750 | 0.74 | MISSING_NA | 5 | 0.149 | 13.3
MISSING_NR | 85.6 | 14.1 | 0 | 0 | 0 | 0.1 | 99.7 | 0.1 | 0.1 | 450 | MISSING_NR | 800 | MISSING_NR | Graphite | MISSING_NR | 4 | 0.5 | 0.33 | HY | 750 | 0.74 | MISSING_NA | 10 | 0.149 | 32.1
MISSING_NR | 85.6 | 14.1 | 0 | 0 | 0 | 0.1 | 99.7 | 0.1 | 0.1 | 500 | MISSING_NR | 800 | MISSING_NR | Graphite | MISSING_NR | 4 | 0.5 | 0.33 | HY | 750 | 0.74 | MISSING_NA | 10 | 0.149 | 26.6
MISSING_NR | 85.6 | 14.1 | 0 | 0 | 0 | 0.1 | 99.7 | 0.1 | 0.1 | 550 | MISSING_NR | 800 | MISSING_NR | Graphite | MISSING_NR | 4 | 0.5 | 0.33 | HY | 750 | 0.74 | MISSING_NA | 10 | 0.149 | 15.8
MISSING_NR | 85.6 | 14.1 | 0 | 0 | 0 | 0.1 | 99.7 | 0.1 | 0.1 | 400 | MISSING_NR | 800 | MISSING_NR | Graphite | MISSING_NR | 4 | 0.5 | 0.33 | HZSM-5 | 365 | 0.55 | MISSING_NA | 10 | 0.149 | 0.9
MISSING_NR | 85.6 | 14.1 | 0 | 0 | 0 | 0.1 | 99.7 | 0.1 | 0.1 | 450 | MISSING_NR | 800 | MISSING_NR | Graphite | MISSING_NR | 4 | 0.5 | 0.33 | HZSM-5 | 365 | 0.55 | MISSING_NA | 10 | 0.149 | 3
MISSING_NR | 85.6 | 14.1 | 0 | 0 | 0 | 0.1 | 99.7 | 0.1 | 0.1 | 500 | MISSING_NR | 800 | MISSING_NR | Graphite | MISSING_NR | 4 | 0.5 | 0.33 | HZSM-5 | 365 | 0.55 | MISSING_NA | 10 | 0.149 | 5.3
MISSING_NR | 85.6 | 14.1 | 0 | 0 | 0 | 0.1 | 99.7 | 0.1 | 0.1 | 550 | MISSING_NR | 800 | MISSING_NR | Graphite | MISSING_NR | 4 | 0.5 | 0.33 | HZSM-5 | 365 | 0.55 | MISSING_NA | 10 | 0.149 | 3
MISSING_NR | 85.6 | 14.1 | 0 | 0 | 0 | 0.1 | 99.7 | 0.1 | 0.1 | 450 | MISSING_NR | 800 | MISSING_NR | Graphite | MISSING_NR | 4 | 0.5 | 0.33 | Hβ | 622 | 0.66 | MISSING_NA | 10 | 0.149 | 1.5
MISSING_NR | 85.6 | 14.1 | 0 | 0 | 0 | 0.1 | 99.7 | 0.1 | 0.1 | 500 | MISSING_NR | 800 | MISSING_NR | Graphite | MISSING_NR | 4 | 0.5 | 0.33 | Hβ | 622 | 0.66 | MISSING_NA | 10 | 0.149 | 1.6
MISSING_NR | 85.6 | 14.1 | 0 | 0 | 0 | 0.1 | 99.7 | 0.1 | 0.1 | 550 | MISSING_NR | 800 | MISSING_NR | Graphite | MISSING_NR | 4 | 0.5 | 0.33 | Hβ | 622 | 0.66 | MISSING_NA | 10 | 0.149 | 1.7
2.5 | 47 | 6.05 | 0.32 | 46.63 | 0 | 3.65 | 83.5 | 11.3 | 1.55 | 800 | MISSING_NR | 800 | 30 | MISSING_NA | MISSING_NA | MISSING_NR | MISSING_NR | MISSING_NA | Ni/SiC | 1.85 | MISSING_NR | MISSING_NA | 4 | 0.42 | 8.4
2.5 | 47 | 6.05 | 0.32 | 46.63 | 0 | 3.65 | 83.5 | 11.3 | 1.55 | 800 | MISSING_NR | 800 | 30 | MISSING_NA | MISSING_NA | MISSING_NR | MISSING_NR | MISSING_NA | Ni/SiC | 1.85 | MISSING_NR | 2 | 4 | 0.42 | 9.9
2.5 | 47 | 6.05 | 0.32 | 46.63 | 0 | 3.65 | 83.5 | 11.3 | 1.55 | 800 | MISSING_NR | 800 | 30 | MISSING_NA | MISSING_NA | MISSING_NR | MISSING_NR | MISSING_NA | Ni/SiC | 1.85 | MISSING_NR | 5 | 4 | 0.42 | 12.9
2.5 | 47 | 6.05 | 0.32 | 46.63 | 0 | 3.65 | 83.5 | 11.3 | 1.55 | 800 | MISSING_NR | 800 | 30 | MISSING_NA | MISSING_NA | MISSING_NR | MISSING_NR | MISSING_NA | Ni/SiC | 1.85 | MISSING_NR | 8 | 4 | 0.42 | 15.4
2.5 | 47 | 6.05 | 0.32 | 46.63 | 0 | 3.65 | 83.5 | 11.3 | 1.55 | 800 | MISSING_NR | 800 | 30 | MISSING_NA | MISSING_NA | MISSING_NR | MISSING_NR | MISSING_NA | Ni/SiC | 1.85 | MISSING_NR | 10 | 4 | 0.42 | 15.4
2.5 | 47 | 6.05 | 0.32 | 46.63 | 0 | 3.65 | 83.5 | 11.3 | 1.55 | 800 | MISSING_NR | 800 | 30 | MISSING_NA | MISSING_NA | MISSING_NR | MISSING_NR | MISSING_NA | Ni/SiC | 1.85 | MISSING_NR | 16 | 4 | 0.42 | 15.4
2.5 | 47 | 6.05 | 0.32 | 46.63 | 0 | 3.65 | 83.5 | 11.3 | 1.55 | 700 | MISSING_NR | 700 | 30 | MISSING_NA | MISSING_NA | MISSING_NR | MISSING_NR | MISSING_NA | Ni/SiC | 1.85 | MISSING_NR | 8 | 4 | 0.42 | 7
2.5 | 47 | 6.05 | 0.32 | 46.63 | 0 | 3.65 | 83.5 | 11.3 | 1.55 | 800 | MISSING_NR | 800 | 30 | MISSING_NA | MISSING_NA | MISSING_NR | MISSING_NR | MISSING_NA | Ni/SiC | 1.85 | MISSING_NR | 8 | 4 | 0.42 | 15.4
2.5 | 47 | 6.05 | 0.32 | 46.63 | 0 | 3.65 | 83.5 | 11.3 | 1.55 | 900 | MISSING_NR | 900 | 30 | MISSING_NA | MISSING_NA | MISSING_NR | MISSING_NR | MISSING_NA | Ni/SiC | 1.85 | MISSING_NR | 8 | 4 | 0.42 | 16.1
2.5 | 47 | 6.05 | 0.32 | 46.63 | 0 | 3.65 | 83.5 | 11.3 | 1.55 | 1000 | MISSING_NR | 1000 | 30 | MISSING_NA | MISSING_NA | MISSING_NR | MISSING_NR | MISSING_NA | Ni/SiC | 1.85 | MISSING_NR | 8 | 4 | 0.42 | 18.1
2.5 | 47 | 6.05 | 0.32 | 46.63 | 0 | 3.65 | 83.5 | 11.3 | 1.55 | 800 | MISSING_NR | 800 | 30 | MISSING_NA | MISSING_NA | MISSING_NR | MISSING_NR | MISSING_NA | Ni/SiC | 1.85 | MISSING_NR | 8 | 10 | 0.42 | 10.9
2.5 | 47 | 6.05 | 0.32 | 46.63 | 0 | 3.65 | 83.5 | 11.3 | 1.55 | 800 | MISSING_NR | 800 | 30 | MISSING_NA | MISSING_NA | MISSING_NR | MISSING_NR | MISSING_NA | Ni/SiC | 1.85 | MISSING_NR | 8 | 8 | 0.42 | 13.6
2.5 | 47 | 6.05 | 0.32 | 46.63 | 0 | 3.65 | 83.5 | 11.3 | 1.55 | 800 | MISSING_NR | 800 | 30 | MISSING_NA | MISSING_NA | MISSING_NR | MISSING_NR | MISSING_NA | Ni/SiC | 1.85 | MISSING_NR | 8 | 6 | 0.42 | 13.6
2.5 | 47 | 6.05 | 0.32 | 46.63 | 0 | 3.65 | 83.5 | 11.3 | 1.55 | 800 | MISSING_NR | 800 | 30 | MISSING_NA | MISSING_NA | MISSING_NR | MISSING_NR | MISSING_NA | Ni/SiC | 1.85 | MISSING_NR | 8 | 4 | 0.42 | 15.4
2.5 | 47 | 6.05 | 0.32 | 46.63 | 0 | 3.65 | 83.5 | 11.3 | 1.55 | 800 | MISSING_NR | 800 | 30 | MISSING_NA | MISSING_NA | MISSING_NR | MISSING_NR | MISSING_NA | Ni/SiC | 2.85 | MISSING_NR | 8 | 2 | 0.42 | 14.4
MISSING_NR | MISSING_NR | MISSING_NR | MISSING_NR | MISSING_NR | MISSING_NR | MISSING_NR | MISSING_NR | MISSING_NR | MISSING_NR | 400 | MISSING_NR | 2664 | 25 | MISSING_NA | MISSING_NA | MISSING_NA | MISSING_NA | MISSING_NA | MISSING_NA | MISSING_NA | MISSING_NA | MISSING_NA | MISSING_NA | MISSING_NA | 2.54
MISSING_NR | MISSING_NR | MISSING_NR | MISSING_NR | MISSING_NR | MISSING_NR | MISSING_NR | MISSING_NR | MISSING_NR | MISSING_NR | 400 | MISSING_NR | 1998 | 25 | MISSING_NA | MISSING_NA | MISSING_NA | MISSING_NA | MISSING_NA | MISSING_NA | MISSING_NA | MISSING_NA | MISSING_NA | MISSING_NA | MISSING_NA | 3.99
MISSING_NR | MISSING_NR | MISSING_NR | MISSING_NR | MISSING_NR | MISSING_NR | MISSING_NR | MISSING_NR | MISSING_NR | MISSING_NR | 400 | MISSING_NR | 1602 | 25 | MISSING_NA | MISSING_NA | MISSING_NA | MISSING_NA | MISSING_NA | MISSING_NA | MISSING_NA | MISSING_NA | MISSING_NA | MISSING_NA | MISSING_NA | 2.97
MISSING_NR | MISSING_NR | MISSING_NR | MISSING_NR | MISSING_NR | MISSING_NR | MISSING_NR | MISSING_NR | MISSING_NR | MISSING_NR | 300 | MISSING_NR | 1998 | 25 | MISSING_NA | MISSING_NA | MISSING_NA | MISSING_NA | MISSING_NA | MISSING_NA | MISSING_NA | MISSING_NA | MISSING_NA | MISSING_NA | MISSING_NA | 1.88
MISSING_NR | MISSING_NR | MISSING_NR | MISSING_NR | MISSING_NR | MISSING_NR | MISSING_NR | MISSING_NR | MISSING_NR | MISSING_NR | 500 | MISSING_NR | 1998 | 25 | MISSING_NA | MISSING_NA | MISSING_NA | MISSING_NA | MISSING_NA | MISSING_NA | MISSING_NA | MISSING_NA | MISSING_NA | MISSING_NA | MISSING_NA | 4.11
MISSING_NR | MISSING_NR | MISSING_NR | MISSING_NR | MISSING_NR | MISSING_NR | MISSING_NR | MISSING_NR | MISSING_NR | MISSING_NR | 400 | MISSING_NR | 2664 | 25 | MISSING_NA | MISSING_NA | MISSING_NA | MISSING_NA | MISSING_NA | MISSING_NA | MISSING_NA | MISSING_NA | MISSING_NA | MISSING_NA | MISSING_NA | 3.55
MISSING_NR | MISSING_NR | MISSING_NR | MISSING_NR | MISSING_NR | MISSING_NR | MISSING_NR | MISSING_NR | MISSING_NR | MISSING_NR | 400 | MISSING_NR | 1998 | 25 | MISSING_NA | MISSING_NA | MISSING_NA | MISSING_NA | MISSING_NA | MISSING_NA | MISSING_NA | MISSING_NA | MISSING_NA | MISSING_NA | MISSING_NA | 5.09
MISSING_NR | MISSING_NR | MISSING_NR | MISSING_NR | MISSING_NR | MISSING_NR | MISSING_NR | MISSING_NR | MISSING_NR | MISSING_NR | 400 | MISSING_NR | 1602 | 25 | MISSING_NA | MISSING_NA | MISSING_NA | MISSING_NA | MISSING_NA | MISSING_NA | MISSING_NA | MISSING_NA | MISSING_NA | MISSING_NA | MISSING_NA | 5.43
MISSING_NR | MISSING_NR | MISSING_NR | MISSING_NR | MISSING_NR | MISSING_NR | MISSING_NR | MISSING_NR | MISSING_NR | MISSING_NR | 300 | MISSING_NR | 1998 | 25 | MISSING_NA | MISSING_NA | MISSING_NA | MISSING_NA | MISSING_NA | MISSING_NA | MISSING_NA | MISSING_NA | MISSING_NA | MISSING_NA | MISSING_NA | 3.61
MISSING_NR | MISSING_NR | MISSING_NR | MISSING_NR | MISSING_NR | MISSING_NR | MISSING_NR | MISSING_NR | MISSING_NR | MISSING_NR | 500 | MISSING_NR | 1998 | 25 | MISSING_NA | MISSING_NA | MISSING_NA | MISSING_NA | MISSING_NA | MISSING_NA | MISSING_NA | MISSING_NA | MISSING_NA | MISSING_NA | MISSING_NA | 4.81
MISSING_NR | MISSING_NR | MISSING_NR | MISSING_NR | MISSING_NR | MISSING_NR | MISSING_NR | MISSING_NR | MISSING_NR | MISSING_NR | 400 | MISSING_NR | 2664 | 25 | MISSING_NA | MISSING_NA | MISSING_NA | MISSING_NA | MISSING_NA | MISSING_NA | MISSING_NA | MISSING_NA | MISSING_NA | MISSING_NA | MISSING_NA | 4.28
MISSING_NR | MISSING_NR | MISSING_NR | MISSING_NR | MISSING_NR | MISSING_NR | MISSING_NR | MISSING_NR | MISSING_NR | MISSING_NR | 400 | MISSING_NR | 1998 | 25 | MISSING_NA | MISSING_NA | MISSING_NA | MISSING_NA | MISSING_NA | MISSING_NA | MISSING_NA | MISSING_NA | MISSING_NA | MISSING_NA | MISSING_NA | 8.13
MISSING_NR | MISSING_NR | MISSING_NR | MISSING_NR | MISSING_NR | MISSING_NR | MISSING_NR | MISSING_NR | MISSING_NR | MISSING_NR | 400 | MISSING_NR | 1602 | 25 | MISSING_NA | MISSING_NA | MISSING_NA | MISSING_NA | MISSING_NA | MISSING_NA | MISSING_NA | MISSING_NA | MISSING_NA | MISSING_NA | MISSING_NA | 8.36
MISSING_NR | MISSING_NR | MISSING_NR | MISSING_NR | MISSING_NR | MISSING_NR | MISSING_NR | MISSING_NR | MISSING_NR | MISSING_NR | 300 | MISSING_NR | 1998 | 25 | MISSING_NA | MISSING_NA | MISSING_NA | MISSING_NA | MISSING_NA | MISSING_NA | MISSING_NA | MISSING_NA | MISSING_NA | MISSING_NA | MISSING_NA | 4.85
MISSING_NR | MISSING_NR | MISSING_NR | MISSING_NR | MISSING_NR | MISSING_NR | MISSING_NR | MISSING_NR | MISSING_NR | MISSING_NR | 500 | MISSING_NR | 1998 | 25 | MISSING_NA | MISSING_NA | MISSING_NA | MISSING_NA | MISSING_NA | MISSING_NA | MISSING_NA | MISSING_NA | MISSING_NA | MISSING_NA | MISSING_NA | 9.88
MISSING_NR | MISSING_NR | MISSING_NR | MISSING_NR | MISSING_NR | MISSING_NR | MISSING_NR | MISSING_NR | MISSING_NR | MISSING_NR | 400 | MISSING_NR | 1998 | 5 | C | MISSING_NR | 7.5 | 0.15 | 60 | MISSING_NA | MISSING_NA | MISSING_NA | MISSING_NA | MISSING_NA | MISSING_NA | 4.71
MISSING_NR | MISSING_NR | MISSING_NR | MISSING_NR | MISSING_NR | MISSING_NR | MISSING_NR | MISSING_NR | MISSING_NR | MISSING_NR | 400 | MISSING_NR | 1998 | 5 | C | MISSING_NR | 7.5 | 0.15 | 60 | MISSING_NA | MISSING_NA | MISSING_NA | MISSING_NA | MISSING_NA | MISSING_NA | 5.74
MISSING_NR | MISSING_NR | MISSING_NR | MISSING_NR | MISSING_NR | MISSING_NR | MISSING_NR | MISSING_NR | MISSING_NR | MISSING_NR | 400 | MISSING_NR | 1998 | 5 | C | MISSING_NR | 7.5 | 0.15 | 60 | MISSING_NA | MISSING_NA | MISSING_NA | MISSING_NA | MISSING_NA | MISSING_NA | 5.75
MISSING_NR | MISSING_NR | MISSING_NR | MISSING_NR | MISSING_NR | MISSING_NR | MISSING_NR | MISSING_NR | MISSING_NR | MISSING_NR | 400 | MISSING_NR | 1998 | 5 | MISSING_NA | MISSING_NR | 4.5 | 0.11 | MISSING_NA | NiO/C | MISSING_NA | 3.6 | 64.2 | 60 | MISSING_NA | 6.37
MISSING_NR | MISSING_NR | MISSING_NR | MISSING_NR | MISSING_NR | MISSING_NR | MISSING_NR | MISSING_NR | MISSING_NR | MISSING_NR | 400 | MISSING_NR | 1998 | 5 | MISSING_NA | MISSING_NR | 4.5 | 0.11 | MISSING_NA | NiO/C | MISSING_NA | 3.6 | 64.2 | 60 | MISSING_NA | 9.5
MISSING_NR | MISSING_NR | MISSING_NR | MISSING_NR | MISSING_NR | MISSING_NR | MISSING_NR | MISSING_NR | MISSING_NR | MISSING_NR | 400 | MISSING_NR | 1998 | 5 | MISSING_NA | MISSING_NR | 4.5 | 0.11 | MISSING_NA | NiO/C | MISSING_NA | 3.6 | 64.2 | 60 | MISSING_NA | 7.27
MISSING_NR | 85.6 | 14.1 | 0 | 0 | 0 | 0.1 | 99.7 | 0.1 | 0.1 | 700 | MISSING_NR | 1000 | 10 | MISSING_NA | MISSING_NR | 2.85 | 0.43 | MISSING_NA | NiFeAl-450 | 115.1 | 17.16 | MISSING_NR | 0.5 | MISSING_NR | 60.5
MISSING_NR | 85.6 | 14.1 | 0 | 0 | 0 | 0.1 | 99.7 | 0.1 | 0.1 | 700 | MISSING_NR | 1000 | 10 | MISSING_NA | MISSING_NR | 2.8 | 0.34 | MISSING_NA | NiFeAl-550 | 72.73 | 15.61 | MISSING_NR | 0.5 | MISSING_NR | 45
MISSING_NR | 85.6 | 14.1 | 0 | 0 | 0 | 0.1 | 99.7 | 0.1 | 0.1 | 700 | MISSING_NR | 1000 | 10 | MISSING_NA | MISSING_NR | 2.7 | 0.36 | MISSING_NA | NiFeAl-650 | 68.64 | 12.99 | MISSING_NR | 0.5 | MISSING_NR | 35
MISSING_NR | 85.6 | 14.1 | 0 | 0 | 0 | 0.1 | 99.7 | 0.1 | 0.1 | 600 | MISSING_NR | 1000 | 10 | MISSING_NA | MISSING_NR | 2.85 | 0.43 | MISSING_NA | NiFeAl-450 | 115.1 | 17.16 | MISSING_NR | 0.5 | MISSING_NR | 20
MISSING_NR | 85.6 | 14.1 | 0 | 0 | 0 | 0.1 | 99.7 | 0.1 | 0.1 | 800 | MISSING_NR | 1000 | 10 | MISSING_NA | MISSING_NR | 2.85 | 0.43 | MISSING_NA | NiFeAl-450 | 115.1 | 17.16 | MISSING_NR | 0.5 | MISSING_NR | 62.3
MISSING_NR | 85.6 | 14.1 | 0 | 0 | 0 | 0.1 | 99.7 | 0.1 | 0.1 | 700 | MISSING_NR | 1000 | 10 | MISSING_NA | MISSING_NR | 2.85 | 0.43 | MISSING_NA | NiFeAl-450 | 115.1 | 17.16 | MISSING_NR | 1 | MISSING_NR | 40
MISSING_NR | 85.6 | 14.1 | 0 | 0 | 0 | 0.1 | 99.7 | 0.1 | 0.1 | 700 | MISSING_NR | 1000 | 10 | MISSING_NA | MISSING_NR | 2.85 | 0.43 | MISSING_NA | NiFeAl-450 | 115.1 | 17.16 | MISSING_NR | 0.33 | MISSING_NR | 55
0.84 | MISSING_NR | MISSING_NR | MISSING_NR | MISSING_NR | MISSING_NR | MISSING_NR | MISSING_NR | MISSING_NR | MISSING_NR | 600 | MISSING_NR | 1100 | 15 | MISSING_NA | MISSING_NA | MISSING_NA | MISSING_NA | MISSING_NA | MISSING_NA | MISSING_NA | MISSING_NA | MISSING_NA | MISSING_NA | MISSING_NA | 1.52
0.84 | MISSING_NR | MISSING_NR | MISSING_NR | MISSING_NR | MISSING_NR | MISSING_NR | MISSING_NR | MISSING_NR | MISSING_NR | 600 | MISSING_NR | 1100 | 15 | MISSING_NA | MISSING_NA | MISSING_NA | MISSING_NA | MISSING_NA | Fe2O3 | MISSING_NR | MISSING_NR | MISSING_NR | 2 | MISSING_NR | 4.42
0.84 | MISSING_NR | MISSING_NR | MISSING_NR | MISSING_NR | MISSING_NR | MISSING_NR | MISSING_NR | MISSING_NR | MISSING_NR | 600 | MISSING_NR | 1100 | 15 | MISSING_NA | MISSING_NA | MISSING_NA | MISSING_NA | MISSING_NA | P-CaO | 21.7 | 24 | MISSING_NR | 2 | MISSING_NR | 11.47
MISSING_NR | MISSING_NR | MISSING_NR | MISSING_NR | MISSING_NR | MISSING_NR | MISSING_NR | MISSING_NR | MISSING_NR | MISSING_NR | 600 | MISSING_NR | 1100 | 15 | MISSING_NA | MISSING_NA | MISSING_NA | MISSING_NA | MISSING_NA | MISSING_NA | MISSING_NA | MISSING_NA | MISSING_NA | MISSING_NA | MISSING_NA | 0.95
MISSING_NR | MISSING_NR | MISSING_NR | MISSING_NR | MISSING_NR | MISSING_NR | MISSING_NR | MISSING_NR | MISSING_NR | MISSING_NR | 600 | MISSING_NR | 1100 | 15 | MISSING_NA | MISSING_NA | MISSING_NA | MISSING_NA | MISSING_NA | P-CaO | 21.7 | 24 | MISSING_NR | 2 | MISSING_NR | 10.79
MISSING_NR | MISSING_NR | MISSING_NR | MISSING_NR | MISSING_NR | MISSING_NR | MISSING_NR | MISSING_NR | MISSING_NR | MISSING_NR | 600 | MISSING_NR | 1100 | 15 | MISSING_NA | MISSING_NA | MISSING_NA | MISSING_NA | MISSING_NA | MISSING_NA | MISSING_NA | MISSING_NA | MISSING_NA | MISSING_NA | MISSING_NA | 3.04
MISSING_NR | MISSING_NR | MISSING_NR | MISSING_NR | MISSING_NR | MISSING_NR | MISSING_NR | MISSING_NR | MISSING_NR | MISSING_NR | 600 | MISSING_NR | 1100 | 15 | MISSING_NA | MISSING_NA | MISSING_NA | MISSING_NA | MISSING_NA | P-CaO | 21.7 | 24 | MISSING_NR | 2 | MISSING_NR | 11.13